## Summary
Honey based resistive random access memory (RRAM) and synaptic device
Process parameters | Bottom electrode material | Resistive switching film | Honey concentration (by weight) | Spin-coating rate (rpm) | Baking temperature (°C) | Baking time (hours) | Top electrode material
Sample 1 | ITO | pure honey | 30% | 3000 | 140 | 2 | Al
Sample 2 | ITO | pure honey | 30% | 3000 | 140 | 4 | Al
Sample 3 | ITO | pure honey | 30% | 3000 | 90 | 8 | Al
Sample 4 | Cu | pure honey | 30% | 3000 | 140 | 2 | Al
Sample 5 | Cu | pure honey | 30% | 3000 | 140 | 4 | Al
Sample 6 | Cu | pure honey | 30% | 3000 | 90 | 8 | Al
Sample 7 | ITO | honey/CNT | 30% | 3000 | 140 | 2 | Al
Sample 8 | ITO | honey/CNT | 30% | 3000 | 140 | 4 | Al
Sample 9 | ITO | honey/CNT | 30% | 3000 | 90 | 8 | Al
Sample 10 | Cu | honey/CNT | 30% | 3000 | 140 | 2 | Al
Sample 11 | Cu | honey/CNT | 30% | 3000 | 90 | 8 | Al
Sample 12 | ITO | honey/CNT | 30% | 3000 | 90 | 8 | Cu
Sample 13 | ITO | honey/CNT | 30% | 3000 | 90 | 6 | Cu
Sample 14 | ITO | honey/CNT | 30% | 3000 | 90 | 4 | Cu
Sample 15 | ITO | honey/CNT | 30% | 3000 | 120 | 8 | Cu
Sample 16 | ITO | honey/CNT | 30% | 3000 | 120 | 6 | Cu
Sample 17 | ITO | honey/CNT | 30% | 3000 | 120 | 4 | Cu
Sample 18 | ITO | honey/CNT | 30% | 3000 | 60 | 8 | Cu
Sample 19 | ITO | honey/CNT | 30% | 3000 | 60 | 6 | Cu
Sample 20 | ITO | honey/CNT | 30% | 3000 | 60 | 4 | Cu

## Sample 1
Sample 1 |  | Set voltage | Reset voltage | Form voltage | Set time | Reset time
| 1 |  | -3.52 | 8.15 | 120 ns | 6.2 us
| 2 | 4.95 | -2.75 |  | 160 ns | 5 us
| 3 | 1.45 | -2.45 |  | 250 ns | 3.7 us
| 4 | 2.3 | -2.3 |  | 80 ns | 2.2 us
| 5 | 3.3 | -2.67 |  | 125 ns | 1.7 us
| 6 | 1.75 | -2.6 |  | 150 ns | 3.2 us
| 7 | 3.72 | -0.075 |  | 150 ns | 4 us
| 8 | 4.17 | -1.5 |  | 125 ns | 1 us
| 9 | 4.07 | -0.7 |  | 125 ns | 3 us
| 10 | 3.25 | -0.725 |  | 125 ns | 600 ns
| 11 |  | -0.125 | 8.6 | 200 ns | 2.3 us
| 12 | 4.9 | -2.8 |  | 250 ns | 350 ns
| 13 | 3.67 | -2.05 |  | 125 ns | 2.5 us
| 14 | 3.9 | -3.175 |  | 190 ns | 1 us
| 15 | 3.9 | -3.05 |  | 100 ns | 1.3 us
| 16 | 0.725 | -0.1 |  | 400 ns | 1 us
| 17 | 2.25 | -1.4 |  | 3.5 us | 1 us
| 18 | 4.65 | -1.63 |  | 200 ns | 2.1 us
| 19 | 4.47 | -2.47 |  | 300 ns | 1.23 us
| 20 |  | -1.6 | 6.9 | 57 ns | 2.7 us
| 21 |  | -1.2 | 6.15 | 150 ns | 2.1 us
| 22 |  | -2.8 | 11.2 | 120 ns
| 23 |  | -4.725 | 14 | 200 ns
| 24 |  | -2 | 10 | 180 ns
| 25 | 2.45 | -0.15 |  | 400 ns
| 26 | 2.2 | -0.475 |  | 130 ns
| 27 |  | -2.93 | 2.9 | 150 ns
| 28 | 4.4 | -3.02 |  | 140 ns
| 29 | 5.775 | -4.5 |  | 2 us
| 30 |  | -3.15 | 2.27 | 2 us
| 31 | 2.73 | -2.1 |  | 150 ns
| 32 | 2.65 | -0.35 |  | 100 ns
| 33 | 2.77 | -1.4 |  | 560 ns
| 34 | 1.6 | -3.17 |  | 200 ns
| 35 |  | -6.67 | 2.95 | 1.9 us
| 36 |  | -2.6 | 1.47 | 140 ns
| 37 | 2.4 | -0.05 |  | 100 ns
| 38 | 2.8 | -2.05 |  | 130 ns
| 39 | 3.02 | -0.2 |  | 1.4 us
| 40 | 3.3 | -1.03 |  | 250 ns
| 41 | 3.45 | -2.05 |  | 100 ns
| 42 | 3.15 | -0.4
| 43 |  | -3.53 | 2.175
| 44 |  | -1.98 | 3.7
| 45 | 0.975 | -0.975
| 46 | 1.35 | -2.2
| 47 | 1.875 | -1.67
| 48 | 5.7 | -1.1
| 49 |  | -1.25 | 2.95
| 50 | 0.775 | -0.925
| 51 |  | -3 | 9.5
| 52 | 1.8 | -2.4
| 53 | 1.9 | -2.6
| 54 | 1.85 | -2.1
| 55 |  | -2 | 6.9
| 56 |  | -1.1 | 8.7
| 57 |  | -2.8 | 2.52
| 58 | 1.27 | -0.625
| 59 | 2.42 | -6.72
| 60 | 0.75 | -0.85
| 61 | 1.02 | -0.8
| 62 | 2.15 | -2.85
| 63 | 2.45 | -1.72
| 64 |  | -8.27 | 5.52
| 65 |  | -1.77 | 2.85
| 66 | 3.27 | -4.7
| 67 |  | -5.65 | 4.7
| 68 | 2.97 | -2.375
| 69 | 2.2 | -3.05
| 70 | 2.675 | -0.075
| 71 |  | -3.525 | 6.08
| 72 | 1.675 | -0.2
| 73 | 2.625 | -0.875
| 74 | 2.85 | -0.625
| 75 | 2.85 | -0.85
| 76 | 2.8 | -6.25
| 77 |  | -1.2 | 4.55
| 78 | 2.52 | -2.18
| 79 | 2.55 | -4.5
| 80 | 3.67 | -2.975
| 81 | 3.025 | -2.475
| 82 | 3.35 | -2.525
| 83 | 9.5 | -2.45
| 84 | 0.8 | -0.575
| 85 | 0.525 | -0.825
| 86 |  | -0.75 | 0.55
| 87 | 1.02 | -1.1
| 88 | 1.27
| 89 | 2.17 | -2.35
| 90 |  | -2.17 | 3.97
| 91 |  | -2.27 | 2.15
| 92 | 3.05 | -2.25
| 93 | 2.55 | -5.82
| 94 | 4.92 | -0.5
| 95 | 5.1 | -0.1
| 96 | 5.12 | -0.975
| 97 | 5.15 | -2.22
| 98 | 5.25 | -2.35
| 99 | 5.27 | -2.42
| 100 | 6.57 | -0.35
| 101 | 5.97 | -0.55
| 102 |  | -0.725 | 5.02
| 103 | 5.2 | -0.575
| 104 | 5.02 | -2.25
| 105 | 3.15 | -2.27
| 106 | 5 | -2.25
| 107 | 3.9 | -1.17
| 108 | 1.05 | -1.67
| 109 | 1.02 | -1.37
| 110 | 0.625 | -1.75
| 111 | 2.77 | -1.77
| 112 |  | -2.87 | 1.52
| 113 | 2.3 | -2
| 114 | 2.4 | -1.47
| 115 |  | -1.55 | 5
| 116 | 3.77 | -1
| 117 | -0.875 | -0.525
| 118 | 3.25 | -1.75
| 119 | 2.42 | -1.625
| 120 | 3.125 | -1.6
| 121 | 2.25 | -0.675
| 122 | 1.45 | -2.05
| 123 | 2.95 | 2.15
| 124 | 1.625 | -0.375
| 125 | 0.725 | -0.625
| 126 | 3.55 | -2.325
| 127 | 2.05 | -0.575
| 128 | 3.95 | -1.77
| 129 | 4.22 | -0.475
| 130 |  | -2.25 | 4.125
| 131 | 2.1 | -2.17
| 132 | 1.775 | -1.2
| 133 | 2.225 | -1.225
| 134 | 1.92 | -2.47
| 135 | 2.1 | -1.275
| 136 | 1.4 | -0.1
| 137 |  | -5.62 | 5.4
| 138 |  | -6 | 3.32
| 139 |  | -0.75 | 7.47
| 140 |  | -1.85 | 3.55
| 141 | 3.65 | -0.475
| 142 | 3.57 | -4.25
| 143 |  | -1.95 | 3.07
| 144 |  | -1.15 | 7
| 145 | 5.5 | -8.57
| 146 | 6.67 | -4.12
| 147 |  | -4.85 | 6.32
| 148 |  |  | 8.52
| 149 |  |  | 7.42
| 150 |  |  | 10.82
| 151 |  |  | 9.17
| 152 |  |  | 3.1
| 153 |  |  | 9.3
| 154 |  |  | 10.5
| 155 |  |  | 5.97
| 156 |  |  | 12.4
| 157 |  |  | 8.5
| 158 |  |  | 9.62
| 159 |  |  | 6.82
| 160 |  |  | 6.72
161
162
163
164
165
166
167
168
169
170
171
172
173
174
175
176
177
178
179
180
181
182
183
184
185
186
187
188
189
190
191
192
193
194
195
196
197
198
199
200
201
202
203
204
205
206
207
208
209
210
211
212
213
214
215
216
217
218
219
220
221
222

## Sample 2
Sample 2 |  | Set voltage | Reset voltage | Form voltage | Set time | Reset time
| 1 |  | -2.4 | 11 | 240 ns | 140 ns
| 2 | 1.4 | -4.9 |  | 120 ns | 3.2 us
| 3 | 5 | -1.9 |  | 150 ns | 3.4 us
| 4 |  | -1.2 | 1.8 | 140 ns | 2.9 us
| 5 | 0.77 | -0.6 |  | 100 ns | 2.7 us
| 6 |  | -3 | 11 | 120 ns | 1.3 us
| 7 |  | -2.95 | 8.35 | 4.5 ms | 400 ns
| 8 |  | -1.82 | 2.65 | 80 ns
| 9 | 1.5 | -1.42 |  | 60 ns
| 10 | 2.92 | -2.05 |  | 130 ns
| 11 | 3.125 | -1.65 |  | 1.5 us
| 12 | 3.125 | -2 |  | 100 ns
| 13 | 3.375 | -1.875 |  | 200 ns
| 14 | 2.35 | -0.15 |  | 150 ns
| 15 |  | -2.35 | 12.05 | 150 ns
| 16 |  | -0.825 | 6.175 | 100 ns
| 17 | 3.65 | -2
| 18 | 3.67 | -1.35
| 19 | 4.02 | -1.15
| 20 | 4.1 | -1.27
| 21 | 4.2 | -1.4
| 22 | 4.32 | -1.87
| 23 | 2.3 | -0.475
| 24 | 2.4 | -1.85
| 25 | 0.675 | -3.3
| 26 | 3.27 | -2.45
| 27 | 3.82 | -5.1
| 28 |  | -3.07 | 6.72
| 29 |  | -0.35 | 6.67
| 30 |  | -6.7
| 31 |  | -2.1 | 4.22
| 32 |  | -1.2
| 33 |  | -0.625
| 34 |  | -0.425
| 35 |  | -0.15
| 36 |  | -5.47 | 10.2
| 37 |  | -1.47 | 4.05
| 38 | 4.47 | -1.75
| 39 | 4.37 | -0.1
| 40 | 4.27 | -6.47
| 41 |  | -1.22
| 42 | 4.6 | -0.45
| 43 | 4.65 | -2.07
| 44 | 4.6 | -0.125
| 45 |  | -2.42 | 3.2
| 46 | 2.2 | -0.575
| 47 | 3.1 | -1.12
| 48 | 3.1 | -1.45
| 49 | 3.65 | -0.95
| 50 | 3.87 | -1.62
| 51 | 1.67 | -2.72
| 52 |  | -0.4 | 5.8
| 53 | 5.82 | -2.72
| 54 |  | -1.38 | 10.02
| 55 | 12.62 | -1.62
| 56 | 12.72 | -0.45
| 57 |  | -0.975 | 4.35
| 58 | 4.625 | -1.075
| 59 | 1.05 | -0.6
| 60 |  | -9.5 | 10
| 61 |  | -3.525 | 4.25
| 62 |  |  | 6.32
| 63 |  |  | 2.95
| 64 |  |  | 10.17
| 65 |  |  | 13.12
| 66 |  |  | 5.95
| 67 |  |  | 6.8
| 68 |  |  | 2.47
| 69 |  |  | 11.1
| 70 |  |  | 6.42
| 71 |  |  | 7.65
| 72 |  |  | 6.67
| 73 |  |  | 6.72
| 74 |  |  | 6.62
| 75 |  |  | 5.52
| 76 |  |  | 3.45
| 77 |  |  | 2.85
| 78 |  |  | 6.625
| 79 |  |  | 14.225
| 80 |  |  | 2.725
| 81 |  |  | 2.55
| 82 |  |  | 3.375
| 83 |  |  | 2.975
| 84 |  |  | 3
| 85 |  |  | 3.875
| 86 |  |  | 2.7
| 87 |  |  | 3.125
| 88 |  |  | 3.5
| 89 |  |  | 3.8
| 90 |  |  | 2.2
| 91 |  |  | 2.875
| 92 |  |  | 4.325
| 93 |  |  | 1.875
| 94 | 2.15
| 95 | 3.22
| 96 | 3.77
| 97 | 11.17
| 98 | 8.65
| 99 | 6.35
| 100 | 8.25
| 101 | 1
| 102 | 2.6
| 103 | 3.05
| 104 | 7.82
| 105 | 10.72
| 106 | 11.17
107
108
109
110
111
112
113
114
115
116
117
118
119
120
121
122
123
124
125
126
127
128
129
130
131
132
133
134
135
136
137
138
139
140
141
142
143
144
145
146
147
148
149
150
151
152
153
154
155
156
157
158
159
160
161
162
163
164
165
166
167
168
169
170
171
172
173
174
175
176
177
178
179
180
181
182
183
184
185
186
187
188
189
190
191
192
193
194
195
196
197
198
199
200
201
202
203
204
205
206
207
208
209
210
211
212
213
214
215
216
217
218
219
220
221
222

## Sample 3
Sample 3 |  | Set voltage | Reset voltage | Form voltage | Set time | Reset time
| 1 |  | -1.9 | 1.7 | 400 ns | 33 us
| 2 | 1.77 | -1.8 |  | 100 ns | 12 us
| 3 | 1.7 | -4.7 |  | 120 ns | 4.1 us
| 4 |  | -2.5 | 6.1 | 130 ns | .89 us
| 5 |  | -9.6 | 7.1 | 180 ns | 3.1 us
| 6 | 2.1 | -2.35 |  | 100 ns | 2.3 us
| 7 | 2.95 | -2.75 |  | 130 ns | 0.89 us
| 8 |  | -2.15 | 2.95 | 140 ns | 3.1 us
| 9 |  | -1.62 | 4.4 | 100 ns | 2.3 us
| 10 | 4.9 | -1.65 |  | 110 ns | .89 us
| 11 | 4.875 | -1.875 |  | 200 ns | 3.5 us
| 12 | 4.875 | -1.375 |  | 350 ns | .6 us
| 13 | 5.75 | -2.075 |  | 104 ns | 1.2 us
| 14 | 5.85 | -1.525 |  | 200 ns | .6 us
| 15 | 6.025 | -5.875 |  | 180 ns | 2.3 us
| 16 |  | -2.1 | 10.625 | 240 ns | .9 us
| 17 | 1.075 | -1.5 |  | 250 ns | 3 ms
| 18 |  | -6.075 | 2.4 | 100 ns | 3.8 ms
| 19 |  | -1.1 | 5.425 | 200 ns | 100 us
| 20 |  | -8.4 | 10.65 | 100 ns | 2.5 us
| 21 |  | -4.65 | 1.8 | 100 ns | 2.5 us
| 22 | 0.5 | -0.825 |  | 170 ns | 3.4 us
| 23 | 0.975 | -5.5 |  | 100 ns | 1.7 us
| 24 | 1.5 | -2.125 |  | 300 ns | 300 ns
| 25 | 1.05 | -2.375 |  | 150 ns | 470 ns
| 26 |  | -4.85 | 3.125 | 130 ns | 1.3 us
| 27 | 2.3 | -3.875 |  | 145 ns | 2 us
| 28 | 3.075 | -4.075 |  | 200 ns | 1.2 us
| 29 |  | -6.025 | 3.125 | 200 ns
| 30 |  | -7.8 | 13.275 | 300 ns
| 31 | 1.3 | -5.2 |  | 100 ns
| 32 |  | -2.75 | 6.3 | 1 us
| 33 | 4.3 | -7.87 |  | 100 ns
| 34 | 3.17 | -1.32 |  | 100 ns
| 35 | 4 | -1.2 |  | 150 ns
| 36 |  | -2.72 | 2.82 | 130 ns
| 37 | 3.42 | -1.7 |  | 100 ns
| 38 | 2.77 | -2.07 |  | 120 ns
| 39 | 3.67 | -1.42 |  | 150 ns
| 40 | 6.52 | -3.12 |  | 100 ns
| 41 | 4.22 | -1.92 |  | 90 ns
| 42 | 1.77 | -3.7 |  | 120 ns
| 43 | 3.82 | -1.17
| 44 | 1.77 | -1.07
| 45 |  | -1.6 | 4.95
| 46 | 5.67 | -0.5
| 47 | 5.65 | -3.92
| 48 |  | -2.85 | 2.1
| 49 | 2.65 | -2.07
| 50 | 2.27 | -2.3
| 51 | 3.15 | -0.2
| 52 | 2.95 | -4.9
| 53 | 6.22 | -8.47
| 54 |  | -3.07 | 1.95
| 55 |  | -1.92 | 11.9
| 56 | 4.37 | -2.8
| 57 | 4
| 58 | 8.2
| 59 | 1.15
| 60 | 3.275
| 61 | 8.075
| 62 | 5
| 63 | 1.6
| 64 | 3.175
| 65 | 3.825
| 66 | 5.35
| 67 | 4.15
| 68 | 5.125
| 69 | 4.5
| 70 |  |  | 2.7
| 71 |  |  | 7.2
| 72 |  |  | 3.45
| 73 |  |  | 7.875
| 74 |  |  | 7.075
| 75 |  |  | 10.1
| 76 |  |  | 7.875
| 77 |  |  | 2.675
| 78 |  |  | 2.75
| 79 |  |  | 2.7
| 80 |  |  | 0.825
| 81 |  |  | 4.575
| 82 |  |  | 3.225
| 83 |  |  | 14.725
| 84 |  |  | 11.275
| 85 |  |  | 14.1
| 86 |  |  | 3.7
| 87 |  |  | 2.95
| 88 |  |  | 2.95
| 89 |  |  | 1.85
| 90 |  |  | 2.725
| 91 |  |  | 5.9
| 92 |  |  | 6.575
| 93 |  |  | 5.075
| 94 |  |  | 7.375
| 95 |  |  | 5.025
| 96 |  |  | 7.925
| 97 |  |  | 7.15
| 98 |  |  | 5.45
| 99 |  |  | 5.825
| 100 |  |  | 7.4
101
102
103
104
105
106
107
108
109
110
111
112
113
114
115
116
117
118
119
120
121
122
123
124
125
126
127
128
129
130
131
132
133
134
135
136
137
138
139
140
141
142
143
144
145
146
147
148
149
150
151
152
153
154
155
156
157
158
159
160
161
162
163
164
165
166
167
168
169
170
171
172
173
174
175
176
177
178
179
180
181
182
183
184
185
186
187
188
189
190
191
192
193
194
195
196
197
198
199
200
201
202
203
204
205
206
207
208
209
210
211
212
213
214
215
216
217
218
219
220
221
222

## Sample 4
Sample 4 |  | Set voltage | Reset voltage | Form voltage | Set time | Reset time
| 1 |  | -1.05 | 3.9 | 180 ns | 200 ns
| 2 | 2.1 | -2 |  | 125 ns | 3 us
| 3 |  | -4.5 | 5.9 | 150 ns
| 4 | 5.1 | -1.3 |  | 50ns
| 5 | 8.5 | -5.7
| 6 |  | -0.55 | 2.6
| 7 |  | -2.22 | 4.42
| 8 | 13.4 | -1.15
| 9 | 6.92 | -4.35
| 10 | 11.35 | -1.85
| 11 | 2.97 | -3.02
| 12 |  | -4.4 | 2.95
| 13 | 6.4 | -4.6
| 14 | 3.62 | 3.125
| 15 | 2.02 | -1.95
| 16 | 4.1 | -2.35
| 17 | 3.2 | -1.4
| 18 | 2.22 | -1.17
| 19 | 1.57 | -1.25
| 20 | 3.02 | -2.07
| 21 |  | -2.22 | 2.75
| 22 |  | -4.5 | 2.75
| 23 |  | -1.8 | 2.55
| 24 | 3.35 | -6.87
| 25 | 1.825 | -0.925
| 26 | 2.55 | -0.675
| 27 | 1.6 | -0.65
| 28 | 1.975 | -0.625
| 29 | 1.28 | -0.575
| 30 |  | -1.45 | 4.3
| 31 |  | -3.475 | 14
| 32 | 2 | -2.375
| 33 | 0.8 | -3.35
| 34 | 2.15 | -0.625
| 35 | 1.65 | -0.65
| 36 | 2.075 | -0.375
| 37 | 1.475 | -1.575
| 38 | 2.487 | -0.4
| 39 | 2.175 | -0.275
| 40 | 4.125 | -3.925
| 41 | 1.25 | -0.45
| 42 | 0.9 | -0.425
| 43 | 1.525 | -0.75
| 44 | 1.6 | -0.95
| 45 | 2.225 | -0.325
| 46 | 1.8 | -0.375
| 47 | 1.125 | -0.95
| 48 | 0.95 | -0.75
| 49 | 1.025 | -0.7
| 50 | 1.2 | -1.55
| 51 | 1.375 | -1.875
| 52 | 0.55 | -0.25
| 53 | 1.05 | -0.55
| 54 | 1.175 | -0.55
| 55 | 1.35 | -0.575
| 56 | 1.375 | -0.075
| 57 | 0.85 | -0.55
| 58 | 1.05 | -0.525
| 59 | 0.8 | -0.8
| 60 | 1.05 | -0.75
| 61 | 0.85 | -0.625
| 62 | 0.9 | -0.6
| 63 | 1.625 | -0.525
| 64 | 1.025 | -0.6
| 65 | 3.5 | -0.975
| 66 | 1.1 | -0.15
| 67 | 2.05 | -0.775
| 68 | 1.025 | -0.65
| 69 | 1.35 | -0.575
| 70 | 1.425 | -0.625
| 71 | 1.575 | -0.65
| 72 | 1.425 | -0.6
| 73 | 0.65 | -0.5
| 74 | 1.225 | -0.5
| 75 | 1.125 | -0.475
| 76 | 0.9 | -0.45
| 77 |  |  | 5.075
| 78 |  |  | 2.85
| 79 |  |  | 5.05
| 80 |  |  | 4.65
| 81 |  |  | 3.35
| 82 |  |  | 10.075
| 83 |  |  | 3.9
| 84 |  |  | 5.175
| 85 |  |  | 2.525
| 86 |  |  | 1.525
| 87 |  |  | 3.5
| 88 |  |  | 7.37
| 89 |  |  | 11.3
| 90 |  |  | 5.07
| 91 |  |  | 6.47
| 92 |  |  | 7
| 93 |  |  | 4.92
| 94 |  |  | 4.9
| 95 |  |  | 3.77
| 96 |  |  | 6.42
| 97 |  |  | 3.85
| 98 |  |  | 5.1
| 99 |  |  | 2.95
| 100 |  |  | 5.15
| 101 |  |  | 5.27
| 102 |  |  | 7.55
| 103 |  |  | 8.9
| 104 |  |  | 8.05
| 105 |  |  | 9.22
| 106 |  |  | 5.12
| 107 |  |  | 5.65
| 108 |  |  | 3.7
| 109 |  |  | 5.95
| 110 |  |  | 2.45
| 111 |  |  | 3.275
| 112 |  |  | 2.35
| 113 |  |  | 3.3
| 114 |  |  | 2.85
| 115 |  |  | 3.65
| 116 |  |  | 3.2
117
118
119
120
121
122
123
124
125
126
127
128
129
130
131
132
133
134
135
136
137
138
139
140
141
142
143
144
145
146
147
148
149
150
151
152
153
154
155
156
157
158
159
160
161
162
163
164
165
166
167
168
169
170
171
172
173
174
175
176
177
178
179
180
181
182
183
184
185
186
187
188
189
190
191
192
193
194
195
196
197
198
199
200
201
202
203
204
205
206
207
208
209
210
211
212
213
214
215
216
217
218
219
220
221
222

## Sample 5
Sample 5 |  | Set voltage | Reset voltage | Form voltage | Set time | Reset time
| 1 |  | -2.5 | 5.6 | 130 ns | 11 us
| 2 | 2.8 | -10.9
| 3 |  | -2 | 5.6
| 4 | 7.5 | -1.5
| 5 | 2.2 | -1.2 | 3
| 6 |  | -1.5
| 7 |  | -9.25 | 10.26
| 8 | 2.6 | -2.1
| 9 | 5.4 | -6.325
| 10 | 2.825 | -0.125
| 11 | 3.1 | -0.8
| 12 | 4.175 | -2.725
13
14
15
16
17
18
19
20
21
22
23
24
25
26
27
28
29
30
31
32
33
34
35
36
37
38
39
40
41
42
43
44
45
46
47
48
49
50
51
52
53
54
55
56
57
58
59
60
61
62
63
64
65
66
67
68
69
70
71
72
73
74
75
76
77
78
79
80
81
82
83
84
85
86
87
88
89
90
91
92
93
94
95
96
97
98
99
100
101
102
103
104
105
106
107
108
109
110
111
112
113
114
115
116
117
118
119
120
121
122
123
124
125
126
127
128
129
130
131
132
133
134
135
136
137
138
139
140
141
142
143
144
145
146
147
148
149
150
151
152
153
154
155
156
157
158
159
160
161
162
163
164
165
166
167
168
169
170
171
172
173
174
175
176
177
178
179
180
181
182
183
184
185
186
187
188
189
190
191
192
193
194
195
196
197
198
199
200
201
202
203
204
205
206
207
208
209
210
211
212
213
214
215
216
217
218
219
220
221
222

## Sample 6
Sample 6 |  | Set voltage | Reset voltage | Form voltage | Set time | Reset time
| 1 |  | -0.37 | 5.1 | 100 ns | 26 us
| 2 | 2.8 | -1.5 |  | 120 ns
| 3 |  | -0.85 | 0.8 | 300 ns
| 4 | 1.8 | -0.95 |  | 100 ns
| 5 | 2.1 | -0.87 |  | 160 ns
| 6 |  | -0.87 | 2.1 | 140 ns
| 7 |  | -1.15 | 0.975 | 130 ns
| 8 | 0.825 | -1.125 |  | 140 ns
| 9 | 2.125 | -2 |  | 110 ns
| 10 | 1.27 | -2.55 |  | 130 ns
| 11 | 2.92 | -1.85 |  | 120 ns
| 12 | 6.12 | -3.05 |  | 100 ns
| 13 | 2.37 | -2.77 |  | 100 ns
| 14 |  | -3.35 | 0.775 | 150 ns
| 15 |  | -0.6 | 4.775 | 130 ns
| 16 |  | -2.05 | 5.45 | 100 ns
| 17 |  | -0.95 | 6.32 | 400 ns
| 18 | 1.05 | -0.475
| 19 |  | -1.7 | 7.75
| 20 | 2.25 | -0.6
| 21 | 2.7 | -1.575
| 22 | 2.1 | -1.925
| 23 | 2.25 | -1.45
| 24 | 1.85 | -2.975
| 25 | 2.775 | -2.6
| 26 |  | -2.125 | 2.3
| 27 | 4.9 | -2.15
| 28 | 0.85 | -1.325
| 29 | 1.2 | -1.25
| 30 | 1.125 | -1.7
| 31 | 2.375 | -1.5
| 32 |  | -1.45 | 4.475
| 33 |  | -1.55 | 3.75
| 34 | 4.25 | -1.25
| 35 | 1.75 | -1.67
| 36 |  | -1.8 | 1.75
| 37 | 2.95 | -3.67
| 38 | 4.02 | -0.975
| 39 | 5.92 | -1.55
| 40 |  | -7.1 | 7.67
| 41 | 5.92 | -4.15
| 42 | 8.45 | -2.55
| 43 | 1.57 | -2.3
| 44 | 6.07 | -2.15
| 45 | 1.72 | -1.57
| 46 | 8.07 | -4.45
| 47 |  | -1.85 | 0.9
| 48 | 11.27 | -4.95
| 49 |  | -1.97 | 6.05
| 50 | 1.25 | -1.1
| 51 | 1.37 | -2.25
| 52 | 2.8 | -2.55
| 53 |  | -2.9 | 2.35
| 54 | 2.87 | -5.35
| 55 |  | -4.7 | 1.1
| 56 | 0.45 | -1.32
| 57 |  | -3.02 | 3.37
| 58 | 0.55 | -0.1
| 59 | 0.275 | -1.35
| 60 | 1 | -1.17
| 61 | 1.22 | -0.725
| 62 | 1.325 | -1.1
| 63 | 1.125 | -0.975
| 64 | 1.225 | -0.9
| 65 | 1.65 | -1.75
| 66 | 0.725 | -1.55
| 67 | 0.725 | -1.1
| 68 | 0.725 | -2.475
| 69 | 0.7 | -2.475
| 70 | 0.725 | -2.4
| 71 | 3.42 | -0.85
| 72 | 3.72 | -2.15
| 73 | 5.675 | -4.1
| 74 | 1.925 | -1.3
| 75 |  | -3.45 | 10.1
| 76 | 5.5 | -2.65
| 77 | 5.575 | -1.525
| 78 | 1.975 | -0.925
| 79 |  | -1.92 | 0.875
| 80 | 1.72 | -1.22
| 81 | 0.925 | -1.825
| 82 | 1.3 | -1
| 83 | 0.85 | -2.07
| 84 | 1.15 | -1.02
| 85 | 1.975 | -2.475
| 86 | 4.4 | -1.35
| 87 | 1.55 | -1.5
| 88 | 3.525 | -4
| 89 | 5.625 | -1.75
| 90 | 0.3 | -0.85
| 91 | 0.475 | -0.975
| 92 | 1.175 | -2.225
| 93 | 0.85 | -1.1
| 94 | 0.525 | -1.075
| 95 | 0.4 | -1.72
| 96 | 0.575 | -1.65
| 97 |  | -5.8 | 7.15
| 98 |  | -4.325 | 9.625
| 99 |  | -0.65 | 4.2
| 100 | 3.15 | -1.65
| 101 | 1.325 | -0.25
| 102 | 1.125 | -0.875
| 103 | 2.1 | -0.725
| 104 | 3.425 | -0.3
| 105 | 2 | -1.45
| 106 |  | -1.1 | 2.6
| 107 | 0.725 | -0.725
| 108 |  | -1.075 | 2.175
| 109 | 0.85 | -0.475
| 110 | 1.25 | -0.175
| 111 | 8.575 | -1.85
| 112 |  | -2.27 | 2.91
| 113 | 1.6 | -1.35
| 114 | 2.6 | -0.525
| 115 | 4.6 | -1.175
| 116 | 3.875 | -1.975
| 117 | 5.85 | -0.575
| 118 | 7.225 | -1.175
| 119 | 14.4 | -2.225
| 120 |  |  | 4.075
| 121 |  |  | 2.8
| 122 |  |  | 3.8
| 123 |  |  | 6.125
| 124 |  |  | 4.225
| 125 |  |  | 4.475
| 126 |  |  | 4.425
| 127 |  |  | 5.9
| 128 |  |  | 5.125
| 129 |  |  | 3.55
| 130 |  |  | 3.425
| 131 |  |  | 14.25
| 132 |  |  | 10.675
| 133 |  |  | 2.9
| 134 |  |  | 2.725
| 135 |  |  | 2.075
| 136 |  |  | 4.55
| 137 |  |  | 2.725
| 138 |  |  | 3.675
| 139 |  |  | 2.8
| 140 |  |  | 3.025
| 141 |  |  | 3.275
| 142 |  |  | 2.3
| 143 |  |  | 2.825
144
145
146
147
148
149
150
151
152
153
154
155
156
157
158
159
160
161
162
163
164
165
166
167
168
169
170
171
172
173
174
175
176
177
178
179
180
181
182
183
184
185
186
187
188
189
190
191
192
193
194
195
196
197
198
199
200
201
202
203
204
205
206
207
208
209
210
211
212
213
214
215
216
217
218
219
220
221
222

## Sample 11
Sample 11 |  | Set voltage | Reset voltage
| 1 | 3.28 | -1.44
| 2 | 5.86 | -3.9
| 3 | 2.14 | -1.16
| 4 | 2.42 | -1.3
| 5 | 5.38
| 6 | 4.38 | -2
| 7 | 5.12 | -3.92
| 8 | 2.85 | -2.48
| 9 | 4.78 | -3.74
| 10 | 3.44 | -2.28
| 11 | 3.16
| 12 | 3.12
| 13 | 2.48 | -3.26
| 14 | 3 | -2.3
| 15 | 3.665 | -2.36
| 16 | 4.6 | -1.7
| 17 | 4.82 | -1.52
| 18 | 4.16 | -0.62
| 19 | 3.2 | -1.52
| 20 | 5.2 | -1.54
| 21 | 4.48 | -1.92
| 22 | 3.4 | -2.58
| 23 | 4.78 | -1.38
| 24 | 4.06 | -2.38
| 25 | 2.4 | -1.34
| 26 | 2.84 | -1.96
| 27 | 6.3 | -0.54
| 28 | 5.96 | -1.74
| 29 | 6.06 | -1.38
| 30 | 3.38 | -1.66
| 31 | 5.78 | -1.72
| 32 | 3.78 | -2.52
| 33 | 4.5 | -3.48
| 34 | 2.72
| 35 | 2.98 | -2.1
| 36 | 1.3 | -1
| 37 | 5.46
| 38 | 3.9 | -1.26
| 39 | 3.86 | -1.56
| 40 | 5.98 | -3.42
| 41 | 4.7 | -3.24
| 42 | 5.64
| 43 | 5.98 | -3.04
| 44 | 3.6 | -2.22
| 45 | 2.74 | -2.54
| 46 | 4.42 | -2.24
| 47 | 4.3 | -1.94
| 48 | 5.3 | -2.58
| 49 | 6.36
| 50 | 3.42 | -1.14
| 51 | 4.32 | -1.84
| 52 | 1.4 | -1.8
| 53 | 3.74 | -2.04
| 54 | 4.36 | -1.84
| 55 | 4.82 | -2.04
| 56 | 4.58 | -3.02
| 57 | 5.18 | -1.92
| 58 | 6.24 | -1.54
| 59 | 2.94 | -1.48
| 60 | 5.52 | -1.58
| 61 | 5.32 | -1.44
| 62 | 2.36 | -1.82
| 63 | 6.76 | -1.54
| 64 | 4.96 | -0.52
| 65 | 6.38 | -2.1
| 66 | 4.7 | -2.6
| 67 | 4.26 | -2.88
| 68 | 4.48 | -3.26
| 69 | 6.12 | -0.86
| 70 | 3.34 | -1.62
| 71 | 5.46 | -1.42
| 72 | 4.1 | -2
| 73 | 1.68 | -1.38
| 74 | 2.7 | -2.74
| 75 | 1.14 | -2.94
| 76 | 1.68 | -1.1
| 77 | 3.84 | -2.8
| 78 | 4.84 | -3.9
| 79 | 1.42 | -2.16
| 80 | 3.4 | -1.54
| 81 | 2.62 | -1
| 82 | 3.72 | -1.84
| 83 | 4.96 | -2
| 84 | 4.22 | -2.7
| 85 | 3.18 | -2.34
| 86 | 3.44 | -1.74
| 87 | 5 | -2.06
| 88 | 4.04 | -1.94
| 89 | 4.92 | -0.46
| 90 | 2.68 | -0.48
| 91 | 1.76 | -2
| 92 | 5.52 | -1.66
| 93 | 4.94 | -2
| 94 | 2.62 | -1.76
| 95 | 1.8 | -1.72
| 96 | 3.78 | -1.76
| 97 | 2.84 | -1.54
| 98 | 3.36 | -1.48
| 99 | 4.6 | -1.36
| 100 | 3.12 | -1.86
| 101 | 4 | -1.64
| 102 | 2.28 | -0.4
| 103 | 1.78 | -1.96
| 104 | 4.72 | -1.5
| 105 | 3 | -1.78
| 106 | 2.18 | -1.74
| 107 | 4.8 | -1.78
| 108 | 3.3 | -2.36
| 109 | 5.08 | -1.72
| 110 | 5.9 | -1.22
| 111 | 2.7 | -1.44
| 112 | 3.06 | -1.16
| 113 | 1.36 | -1.44
| 114 | 3.6 | -1.88
| 115 | 3.42 | -3.18
| 116 | 3.68 | -2.46
| 117 | 2.96 | -1.58
| 118 | 3.44 | -2.02
| 119 | 3.82 | -2.08
| 120 | 4.22 | -2.18
| 121 | 4.4 | -2.28
| 122 | 5.66 | -1.66
| 123 | 2.48 | -1.38
| 124 | 2.9 | -1.82
| 125 | 3.1 | -2.04
| 126 | 4.04 | -2.42
| 127 | 4.46 | -2.8
| 128 | 1.6 | -2.02
| 129 | 1.86 | -1.2
| 130 | 1.7 | -1.58
| 131 | 2.78 | -2.34
| 132 | 2.48 | -1.46
| 133 | 4.44 | -1.72
| 134 | 4.86 | -2.18
| 135 | 3.02 | -1.64
| 136 | 3.92 | -1.42
| 137 | 2.92
| 138 | 1.12 | -1.86
| 139 | 4.7 | -2.48
| 140 | 3.06 | -2.18
| 141 | 4.74 | -0.6
| 142 | 2.04 | -0.8
| 143 | 2 | -1.4
| 144 | 2.08 | -2.16
| 145 | 5.98 | -1.76
| 146 | 4.06 | -1.12
| 147 | 4.84 | -0.58
| 148 | 5.14 | -1.58
| 149 | 1 | -2.04
| 150 | 2.88 | -2.76
| 151 | 3.7 | -1.82
| 152 | 3.06 | -1.42
| 153 | 5.14 | -2.58
| 154 | 4.38 | -1.58
| 155 | 5.28 | -1.62
| 156 | 5.06 | -1.6
| 157 | 4.66 | -1.74
| 158 | 4 | -1.68
| 159 | 4.76 | -1.76
| 160 | 3.36 | -1.26
| 161 | 5.42 | -1.98
| 162 | 3.18 | -2.44
| 163 | 4.78 | -1.54
| 164 | 5.68 | -1.46
| 165 | 2.44 | -1.46
| 166 | 3.5 | -1.62
| 167 | 4.32 | -1.22
| 168 | 4.26 | -1.84
| 169 | 3.98 | -1.98
| 170 | 3.74 | -2.06
| 171 | 3.36 | -1.58
| 172 | 3.06 | -2.48
| 173 | 4.78 | -1.9
| 174 | 5.08 | -1.82
| 175 | 4.68 | -2.04
| 176 | 2.08 | -1.88
| 177 | 2.18 | -3.24
| 178 | 3.16 | -1.58
| 179 | 3.14 | -1.4
| 180 | 3.66 | -3.32
| 181 | 3.82 | -1.32
| 182 | 2.8 | -2.04
| 183 | 4.02 | -1.62
| 184 | 3.94 | -1.44
| 185 | 3.72 | -1.52
| 186 | 4.5 | -2.14
| 187 | 4.88 | -1.9
| 188 | 6.64 | -1.64
| 189 | 5.54 | -1.16
| 190 | 4.22 | -1.6
| 191 | 6.42 | -1.84
| 192 | 5.02 | -1.82
| 193 | 2.46 | -1.38
| 194 | 4.92 | -2.14
| 195 | 6.68 | -1.96
| 196 | 6.74 | -1.74
| 197 | 2.18 | -1.4
| 198 | 1.68 | -1.78
| 199 | 2.26 | -1.78
| 200 | 3.5 | -1.34
| 201 | 3.6 | -1.52
| 202 | 3.1 | -1.06
| 203 | 1.06
| 204 | 4.16 | -1.84
| 205 | 3.14 | -1.64
| 206 | 4.1 | -1.86
| 207 | 3.46 | -1.8
| 208 | 4.6 | -2.02
| 209 | 4.86 | -1.2
| 210 | 2.7 | -1.58
| 211 | 2.78 | -2.34
| 212 | 2.58 | -1.3
| 213 | 4.44 | -1.72
| 214 | 4.86 | -2.18
| 215 | 3.02 | -1.64
| 216 | 3.92 | -1.42
| 217 | 4.92 | -1.2
| 218 | 3.2 | -1.86
| 219 | 4.7 | -2.48
| 220 | 3.06 | -2.18
| 221 | 4.74 | -1.6
| 222 | 2.64 | -1.18

## Sample 9
Sample 9 |  | Set voltage | Reset voltage
| 1 | 1.1 | -1.78
| 2 | 1.18 | -1.08
| 3 | 1.26 | -1.44
| 4 | 1.32 | -0.8
| 5 | 0.58 | -0.48
| 6 | 0.94 | -0.68
| 7 | 0.46 | -0.9
| 8 | 1.36 | -0.44
| 9 | 0.5 | -0.46
| 10 | 1.08 | -0.48
| 11 | 1.92 | -0.5
| 12 | 1.34 | -0.86
| 13 | 1.48 | -1.24
| 14 | 1.8 | -1.36
| 15 | 1.6 | -1.2
| 16 | 1.42 | -1.12
| 17 | 2.02 | -1.12
| 18 | 2.5
| 19 | 1.42
| 20 | 2.44 | -1.42
| 21 | 4.74 | -1.34
| 22 | 1.8 | -1.98
| 23 | 3.62 | -1.02
| 24 | 1 | -1.06
| 25 | 3.96 | -1.74
| 26 | 4.82 | -1.56
| 27 | 3.74 | -1.36
| 28 | 0.76 | -0.28
| 29 | 3.56
| 30 | 4.96 | -2.04
| 31 | 1.86 | -1.64
| 32 | 2.24 | -1.96
| 33 | 2.24 | -2.04
| 34 | 2.36 | -1.86
| 35 | 1.66 | -0.9
| 36 | 3.02 | -1.04
| 37 | 3.16 | -2.4
| 38 | 1.68 | -0.74
| 39 | 1.32 | -1.44
| 40 | 3.4 | -1.54
| 41 | 1.34 | -1.62
| 42 | 0.8 | -1.06
| 43 | 0.88 | -1
| 44 | 1.64 | -1.66
| 45 | 1.08 | -1.14
| 46 | 0.86 | -1.04
| 47 | 0.74 | -0.58
| 48 | 1.94 | -1.84
| 49 | 2.24 | -0.64
| 50 | 2.12 | -1.1
| 51 | 1.06 | -1.6
| 52 | 1.22 | -2.04
| 53 | 2.64 | -1.54
| 54 | 0.9 | -0.16
| 55 | 1.46 | -0.5
| 56 | 0.48 | -0.3
| 57 | 1.28 | -0.16
| 58 | 1.28 | -0.38
| 59 | 0.58 | -0.2
| 60 | 0.74 | -0.38
| 61 | 0.82 | -0.24
| 62 | 1.16 | -0.74
| 63 | 1.14 | -0.6
| 64 | 1.16 | -0.74
| 65 | 1.46 | -0.8
| 66 | 1.28 | -0.88
| 67 | 1.08 | -0.52
| 68 | 1.46 | -0.52
| 69 | 1.54 | -0.54
| 70 | 0.66 | -0.48
| 71 | 0.96 | -0.66
| 72 | 0.86 | -0.48
| 73 | 0.68 | -0.44
| 74 | 0.92 | -0.48
| 75 | 0.92 | -0.52
| 76 | 0.94 | -0.44
| 77 | 0.66 | -0.5
| 78 | 1.58 | -1.44
| 79 | 0.66 | -0.92
| 80 | 1.56 | -0.56
| 81 | 1.48 | -1.4
| 82 | 0.68 | -0.46
| 83 | 0.58 | -0.36
| 84 | 1 | -2.08
| 85 | 0.98 | -2.2
| 86 | 0.82 | -1.36
| 87 | 2 | -3.06
| 88 | 1 | -0.58
| 89 | 0.62 | -1.24
| 90 | 0.62 | -0.4
| 91 | 3.94 | -2.56
| 92 | 1.58 | -1.18
| 93 | 2.54 | -1.6
| 94 |  | -2.02
| 95 | 1.04 | -1.74
| 96 | 3.92 | -1.28
| 97 | 1.92 | -0.7
| 98 | 1.24 | -1.52
| 99 | 4.3 | -1.98
| 100 | 0.86 | -0.84
| 101 | 1.32 | -1.14
| 102 | 1.42 | -1.12
| 103 | 0.794 | -0.8
| 104 | 0.64 | -0.84
| 105 | 0.64 | -0.74
| 106 | 0.6 | -0.74
| 107 | 0.68 | -0.88
| 108 | 0.74 | -1.22
| 109 | 0.72 | -0.9
| 110 | 1.34 | -0.86
| 111 | 0.64 | -0.78
| 112 | 0.8 | -1.44
| 113 | 0.96 | -1.22
| 114 | 1.68 | -1.38
| 115 | 0.7 | -1.36
| 116 | 0.72 | -1.3
| 117 | 0.78 | -1.26
| 118 | 0.86 | -1.32
| 119 | 0.78 | -0.48
| 120 | 0.82 | -1.32
| 121 | 0.62 | -1.92
| 122 | 0.72 | -1.46
| 123 | 0.86 | -1.2
| 124 | 1.02 | -1.46
| 125 | 0.78 | -1.44
| 126 | 1.38 | -0.96
| 127 | 1 | -1.12
| 128 | 1 | -1.22
| 129 | 1 | -0.38
| 130 | 1.2 | -1.4
| 131 | 1.62 | -3
| 132 | 1.86 | -0.96
| 133 | 1.48 | -2.06
| 134 | 2.72 | -2.54
| 135 | 1.48 | -1.36
| 136 | 0.92 | -1.22
| 137 | 0.72 | -1
| 138 | 0.86 | -1.16
| 139 | 0.94 | -1.12
| 140 | 0.94 | -1.14
| 141 | 4.34 | -1.32
| 142 | 4.42 | -2.58
| 143 | 3.18 | -1.96
| 144 | 2.56
| 145 | 4.02
| 146 | 2.24 | -1.78
| 147 | 1.84 | -1.62
| 148 | 3.56 | -1.2
| 149 | 3.84 | -1.38
| 150 | 2.76 | -1.84
| 151 | 1.98 | -3
| 152 | 2.48 | -3.06
| 153 | 2.68
| 154 | 1.76 | -1.78
| 155 | 1.54 | -1.8
| 156 | 1.32 | -1.46
| 157 | 1.16 | -1.94
| 158 | 1.16 | -1.4
| 159 | 1.44 | -1.42
| 160 | 1.1 | -1.94
| 161 | 1.14 | -1.64
| 162 | 1.52 | -1.42
| 163 | 3.6 | -2.42
| 164 | 2.92
| 165 | 2.44 | -1.76
| 166 | 3.16 | -3.04
| 167 | 0.86 | -1.6
| 168 | 1.5 | -1.02
| 169 | 1.76 | -1.32
| 170 | 3.42 | -1.88
| 171 | 1.34 | -0.76
| 172 | 1.44 | -1.6
| 173 | 1.5 | -1.04
| 174 | 1.86 | -1.33
| 175 | 1.38 | -1.65
| 176 | 1.2 | -1.74
| 177 | 1.41 | -1.69